## Size Chart
*See below tabs for Specifications & Tolerances
| Round Brass Tube |  |  |  | Round Brass Tube |  |  |  | Round Brass Tube
Outside | Wall | Inside | Alloy | Outside | Wall | Inside | Alloy | Outside | Wall | Inside | Alloy
1/32 (.032) | 0.006 | 0.02 | 260/272 | 5/32 (.156) | 0.006 | 0.144 | 260/272 | 0.257 | 0.008 | 0.241 | 260/272
1MM (.039) | 0.008 | 0.023 | 260/272 |  | 0.01 | 0.136 | 260/272 | 17/64 (.265) | 0.014 | 0.237 | 260/272
3/64 (.047) | 0.006 | 0.035 | 260/272 |  | 0.012 | 0.132 | 260/272 | 7MM (.275) | 0.0175 | 0.24 | 260/272
1.5MM (.059) | 0.008 | 0.043 | 260/272 |  | 0.014 | 0.128 | 260/272 |  | 0.0375 | 0.2 | 260/272
1/16 (.0625) | 0.006 | 0.05 | 260/272 |  | 0.016 | 0.124 | 260/272 | 9/32 (.281) | 0.012 | 0.257 | 260/272
| 0.008 | 0.046 | 260/272 |  | 0.02 | 0.116 | 260/272 |  | 0.014 | 0.253 | 260/272
| 0.01 | 0.043 | 260/272 |  | 0.022 | 0.112 | 260/272 |  | 0.029 | 0.223 | 260/272
| 0.012 | 0.038 | 260/272 |  | 0.025 | 0.106 | 260/272 | 19/64 (.297) | 0.014 | 0.269 | 260/272
| 0.014 | 0.035 | 260/272 |  | 0.029 | 0.098 | 260/272 | 5/16 (.312) | 0.007 | 0.298 | 260/272
5/64 (.078) | 0.006 | 0.066 | 260/272 |  | 0.032 | 0.092 | 260/272 |  | 0.012 | 0.288 | 260/272
2MM (.079) | 0.008 | 0.063 | 260/272 |  | 0.04 | 0.076 | 260/272 |  | 0.014 | 0.284 | 260/272
| 0.0175 | 0.044 | 260/272 | 4MM (.157) | 0.008 | 0.141 | 260/272 |  | 0.02 | 0.272 | 260/272
0.087 | 0.0135 | 0.06 | 260/272 |  | 0.0175 | 0.122 | 260/272 |  | 0.025 | 0.262 | 260/272
3/32 (.094) | 0.006 | 0.082 | 260/272 | 11/64 (.172) | 0.006 | 0.16 | 260/272 |  | 0.029 | 0.254 | 260/272
| 0.008 | 0.078 | 260/272 |  | 0.014 | 0.144 | 260/272 |  | 0.032 | 0.248 | 260/272
| 0.01 | 0.074 | 260/272 |  | 0.018 | 0.136 | 260/272 |  | 0.04 | 0.232 | 260/272
| 0.012 | 0.07 | 260/272 | 4.5MM (.177) | 0.008 | 0.161 | 260/272 | 8MM (.315) | 0.0175 | 0.28 | 260/272
| 0.014 | 0.066 | 260/272 | 3/16 (.187) | 0.006 | 0.175 | 260/272 | 21/64 (.328) | 0.014 | 0.3 | 260/272
| 0.016 | 0.062 | 260/272 |  | 0.01 | 0.167 | 260/272 | 11/32 (.344) | 0.01 | 0.324 | 260/272
| 0.018 | 0.058 | 260/272 |  | 0.012 | 0.163 | 260/272 |  | 0.012 | 0.32 | 260/272
| 0.02 | 0.054 | 260/272 |  | 0.014 | 0.159 | 260/272 |  | 0.014 | 0.316 | 260/272
| 0.025 | 0.044 | 260/272 |  | 0.016 | 0.155 | 260/272 |  | 0.029 | 0.286 | 260/272
| 0.029 | 0.036 | 260/272 |  | 0.02 | 0.147 | 260/272 | 0.352 | 0.014 | 0.324 | 260/272
2.5MM (.098) | 0.008 | 0.082 | 260/272 |  | 0.025 | 0.137 | 260/272 | 9MM (.354) | 0.0175 | 0.319 | 260/272
0.098 | 0.028 | 0.042 | 260/272 |  | 0.029 | 0.129 | 260/272 | 3/8 (.375) | 0.012 | 0.351 | 260/272
0.099 | 0.008 | 0.083 | 260/272 |  | 0.032 | 0.123 | 260/272 |  | 0.014 | 0.347 | 260/272
0.103 | 0.0065 | 0.09 | 260/272 |  | 0.04 | 0.107 | 260/272 |  | 0.016 | 0.343 | 260/272
7/64 (.109) | 0.006 | 0.097 | 260/272 | 0.195 | 0.006 | 0.183 | 260/272 |  | 0.02 | 0.335 | 260/272
3MM (.118) | 0.008 | 0.102 | 260/272 | 5MM (.197) | 0.008 | 0.181 | 260/272 |  | 0.025 | 0.325 | 260/272
| 0.0175 | 0.083 | 260/272 |  | 0.0175 | 0.162 | 260/272 |  | 0.029 | 0.317 | 260/272
0.12 | 0.009 | 0.102 | 260/272 | 0.2 | 0.006 | 0.188 | 260/272 |  | 0.0323 | 0.311 | 260/272
1/8 (.125) | 0.006 | 0.113 | 260/272 | 13/64 (.203) | 0.014 | 0.175 | 260/272 |  | 0.04 | 0.295 | 260/272
| 0.008 | 0.109 | 260/272 | 7/32 (.219) | 0.006 | 0.207 | 260/272 | 10MM (.394) | 0.0175 | 0.359 | 260/272
| 0.01 | 0.105 | 260/272 |  | 0.012 | 0.195 | 260/272 | 0.4 | 0.007 | 0.386 | 260/272
| 0.012 | 0.101 | 260/272 |  | 0.014 | 0.191 | 260/272 | 13/32 (.406) | 0.014 | 0.378 | 260/272
| 0.014 | 0.097 | 260/272 |  | 0.02 | 0.179 | 260/272 |  | 0.029 | 0.348 | 260/272
| 0.016 | 0.093 | 260/272 |  | 0.025 | 0.169 | 260/272 |  | 0.032 | 0.342 | 260/272
| 0.02 | 0.085 | 260/272 |  | 0.029 | 0.161 | 260/272 | 11MM (.433) | 0.0175 | 0.398 | 260/272
| 0.025 | 0.075 | 260/272 |  | 0.032 | 0.155 | 260/272 | 7/16 (.437) | 0.014 | 0.409 | 260/272
| 0.029 | 0.067 | 260/272 | 15/64 (.235) | 0.007 | 0.221 | 260/272 |  | 0.02 | 0.398 | 260/272
| 0.032 | 0.061 | 260/272 |  | 0.014 | 0.207 | 260/272 |  | 0.029 | 0.38 | 260/272
| 0.04 | 0.045 | 260/272 | 6MM (.236) | 0.0175 | 0.202 | 260/272 |  | 0.032 | 0.373 | 260/272
3.5MM (.137) | 0.008 | 0.121 | 260/272 | 1/4 (.250) | 0.006 | 0.238 | 260/272 | 0.44 | 0.012 | 0.416 | 260/272
9/64 (.141) | 0.006 | 0.129 | 260/272 |  | 0.012 | 0.226 | 260/272 | 15/32 (.469) | 0.014 | 0.441 | 260/272
0.151 | 0.01 | 0.131 | 260/272 |  | 0.014 | 0.222 | 260/272 | 12MM (.472) | 0.0175 | 0.437 | 260/272
[5 empty] | 0.02 | 0.21 | 260/272
[5 empty] | 0.025 | 0.2 | 260/272
[5 empty] | 0.029 | 0.192 | 260/272
[5 empty] | 0.032 | 0.186 | 260/272
[5 empty] | 0.04 | 0.17 | 260/272
Round Brass Tube
Outside | Wall | Inside | Alloy |  | Square Brass Tube |  |  |  | Brass Rod
1/2 (.500) | 0.01 | 0.48 | 260/272 | Outside | Wall | Inside | Alloy | 0.02 |  |  | 260
| 0.014 | 0.472 | 260/272 | 1/16 (.0625) | 0.007 | 0.049 | 260 | 1/32 (.032) |  |  | 260
| 0.02 | 0.46 | 260/272 | 1/16 (.0625) | 0.014 | 0.035 | 260 | 0.04 |  |  | 260
| 0.025 | 0.45 | 260/272 | 3/32 (.094) | 0.014 | 0.066 | 260 | 3/64 (.047) |  |  | 260
| 0.029 | 0.442 | 260/272 | 1/8 (.125) | 0.014 | 0.097 | 260 | 1/16 (.063) |  |  | 260
| 0.032 | 0.436 | 260/272 | 5/32 (.156) | 0.014 | 0.128 | 260 | 0.072 |  |  | 260
| 0.04 | 0.42 | 260/272 | 3/16 (.187) | 0.014 | 0.159 | 260 | 0.081 |  |  | 260
13MM (.511) | 0.0175 | 0.476 | 260/272 | 7/32 (.219) | 0.014 | 0.191 | 260 | 3/32 (.094) |  |  | 260
17/32 (.531) | 0.012 | 0.507 | 260/272 | 1/4 (.250) | 0.014 | 0.222 | 260 | 7/64 (.109) |  |  | 260
| 0.014 | 0.503 | 260/272 | 1/4 (.250) | 0.028 | 0.194 | 260 | 0.114 |  |  | 260
9/16 (.562) | 0.01 | 0.542 | 260/272 | 5/16 (.312) | 0.028 | 0.257 | 260 | 1/8 (.125) |  |  | 260
| 0.014 | 0.534 | 260/272 | 3/8 (.375) | 0.028 | 0.319 | 260 | 5/32 (.156) |  |  | 260
| 0.029 | 0.504 | 260/272 | 7/16 (.438) | 0.028 | 0.382 | 260 | 3/16 (.187) |  |  | 260
19/32 (.594) | 0.014 | 0.566 | 260/272 | 1/2 (.500) | 0.028 | 0.444 | 260 | 1/4 (.250) |  |  | 260
5/8 (.625) | 0.01 | 0.605 | 260/272 | 9/16 (.562) | 0.028 | 0.507 | 260 | 9/32 (.281) |  |  | 260
| 0.014 | 0.597 | 260/272 | 5/8 (.625) | 0.028 | 0.569 | 260 | 5/16 (.312) |  |  | 260
| 0.02 | 0.585 | 260/272 | 11/16 (.688) | 0.028 | 0.632 | 260 | 3/8 (.375) |  |  | 260
| 0.029 | 0.567 | 260/272 | 3/4 (.750) | 0.028 | 0.694 | 260 | 7/16 (.438) |  |  | 260
| 0.032 | 0.561 | 260/272 |  |  |  |  | 5/8 (.625) |  |  | 260
21/32 (.656) | 0.014 | 0.628 | 260/272 |  |  |  |  | 9/64 (.141) |  |  | 260
.670 (+/-.003) | 0.01 | 0.65 | 260/272 |  | Brass Angle |  |  | 11/64 (.172) |  |  | 260
11/16 (.687) | 0.025 | 0.637 | 260/272 | 1/8 (.125) | 0.014 |  | 260
| 0.029 | 0.629 | 260/272 | 5/32 (.156) | 0.014 |  | 260 |  | Misc Brass
3/4 (.750) | 0.011 | 0.728 | 260/272 | 3/16 (.187) | 0.014 |  | 260 | Outside | Wall | Inside | Alloy
| 0.02 | 0.71 | 260/272 | 7/32 (.219) | 0.014 |  | 260 | 0.088 | 0.0145 | 0.059 | 260/272
| 0.029 | 0.692 | 260/272 | 1/4 (.250) | 0.014 |  | 260 | 0.115 | 0.0135 | 0.088 | 260/272
13/16 (.812) | 0.025 | 0.762 | 260/272 | 3/8 (.375) | 0.014 |  | 260 | 0.28 | 0.023 | 0.235 | 260/272
| 0.029 | 0.754 | 260/272 | 1/2 (.500) | 0.014 |  | 260
| 0.032 | 0.748 | 260/272 | 5/8 (.625) | 0.014 |  | 260
7/8 (.875) | 0.025 | 0.825 | 260/272 | 3/4 (.750) | 0.014 |  | 260
| 0.029 | 0.817 | 260/272 |  | Brass Channel
15/16 (.937) | 0.025 | 0.887 | 260/272 | 1/8 (.125) | 0.014 |  | 260
| 0.029 | 0.879 | 260/272 | 5/32 (.156) | 0.014 |  | 260
1 (1.00) | 0.013 | 0.976 | 260/272 | 3/16 (.187) | 0.014 |  | 260
| 0.02 | 0.96 | 260/272 | 7/32 (.219) | 0.014 |  | 260
| 0.029 | 0.942 | 260/272 | 1/4 (.250) | 0.014 |  | 260
1-1/16 (1.0625) | 0.029 | 1.004 | 260/272 |  | Brass Rectangle
|  |  |  | 3/32 x 3/16 | 0.014 |  | 260
|  |  |  | 1/8 x 1/4 | 0.014 |  | 260
|  |  |  | 5/32 x 5/16 | 0.014 |  | 260
|  |  |  | 3/16 x 3/8 | 0.014 |  | 260
| Round Alum Tube |  |  |  | Round Alum Tube |  |  |  | Rect. Alum
Outside | Wall | Inside | Alloy | Outside | Wall | Inside | Alloy | Outside | Wall | Inside | Alloy
3/64 (.047) | 0.014 | 0.019 | 3003 H-14 | 7/16 (.437) | 0.016 | 0.405 | 3003 H-14 | 3/32 x 3/16 | 0.014 |  | 3003 H-14
1/16 (.0625) | 0.014 | 0.035 | 3003 H-14 |  | 0.035 | 0.367 | 6061 T-6 / 3003 H-14 | 1/8 x 1/4 | 0.014 |  | 3003 H-14
5/64 (.078) | 0.014 | 0.05 | 3003 H-14 | 15/32 (.468) | 0.016 | 0.436 | 3003 H-14 |  | Square Alum Tube
2MM (.079) | 0.0175 | 0.044 | 3003 H-14 | 12MM (.472) | 0.0175 | 0.437 | 3003 H-14 | 3/32 (.094) | 0.014 | 0.066 | 3003 H-14
3/32 (.094) | 0.014 | 0.066 | 3003 H-14 | 1/2 (.500) | 0.016 | 0.468 | 3003 H-14 | 1/8 (.125) | 0.014 | 0.097 | 3003 H-14
7/64 (.109) | 0.014 | 0.081 | 3003 H-14 |  | 0.028 | 0.444 | 3003 H-14 | 5/32 (.156) | 0.014 | 0.128 | 3003 H-14
3MM (.118) | 0.0175 | 0.083 | 3003 H-14 |  | 0.035 | 0.43 | 6061 T-6 | 3/16 (.187) | 0.014 | 0.159 | 3003 H-14
1/8 (.125) | 0.014 | 0.097 | 3003 H-14 | 13MM (.511) | 0.0175 | 0.476 | 3003 H-14 | 7/32 (.219) | 0.014 | 0.191 | 3003 H-14
9/64 (.141) | 0.014 | 0.113 | 3003 H-14 | 17/32 (.531) | 0.016 | 0.499 | 3003 H-14 | 1/4 (.250) | 0.014 | 0.222 | 3003 H-14
5/32 (.156) | 0.014 | 0.128 | 3003 H-14 | 9/16 (.562)? | 0.016 | 0.53 | 3003 H-14 |  | Round Alum Rod
4MM (.157) | 0.0175 | 0.122 | 3003 H-14 | 5/8 (.625) | 0.016 | 0.593 | 3003 H-14 | 1/16 (.063) |  |  | 1100-0
11/64 (.172) | 0.014 | 0.144 | 3003 H-14 | 11/16 (.687) | 0.028 | 0.631 | 3003 H-14 | 3/32 (.094) |  |  | 1100-0
3/16 (.187) | 0.014 | 0.159 | 3003 H-14 | 3/32" | 0.016 | 0.062 | 3003 H-14 | 1/8 (.125) |  |  | 6061
| 0.022 | 0.143 | 3003 H-14 |  |  |  |  | 3/16 (.187) |  |  | 6061
| 0.035 | 0.117 | 6061 T-6 / 3003 H-14 |  |  |  |  | 1/4 (.250) |  |  | 6061
| 0.049 | 0.089 | 6061 T-6 |  |  |  |  | 5/16 (.312) |  |  | 6061
5MM (.197) | 0.0175 | 0.162 | 3003 H-14 |  |  |  |  | 3/8 (.375) |  |  | 6061
13/64 (.203) | 0.014 | 0.175 | 3003 H-14 |  |  |  |  | 1/2 (.500) |  |  | 6061
7/32 (.219) | 0.014 | 0.191 | 3003 H-14 | [5 empty] | Misc Alum
| 0.022 | 0.175 | 3003 H-14 |  |  |  |  | 0.158 | 0.022 | 0.114 | 3003 H-14
| 0.035 | 0.149 | 3003 H-14 |  |  |  |  | 0.179 | 0.022 | 0.135 | 3003 H-14
15/64 (.235) | 0.014 | 0.207 | 3003 H-14 |  |  |  |  | 1/4 (.250) | 0.058 | 0.134 | 6061 T-6
6MM (.236) | 0.0175 | 0.201 | 3003 H-14 |  |  |  |  | 5/16 (.312) | 0.058 | 0.197 | 6061 T-6
1/4 (.250) | 0.014 | 0.222 | 3003 H-14 |  |  |  |  | 3/8 (.375) | 0.065 | 0.245 | 6061 T-6
| 0.016 | 0.218 | 3003 H-14 |  |  |  |  | 7/16 (.438) | 0.049 | 0.34 | 6061 T-6
| 0.022 | 0.206 | 3003 H-14
| 0.035 | 0.18 | 6061 T-6 / 3003 H-14
| 0.049 | 0.152 | 6061 T-6
7MM (.275) | 0.0175 | 0.24 | 3003 H-14
9/32 (.281) | 0.014 | 0.253 | 3003 H-14
| 0.016 | 0.249 | 3003 H-14
5/16 (.312) | 0.014 | 0.284 | 3003 H-14
| 0.016 | 0.28 | 3003 H-14
| 0.035 | 0.242 | 6061 T-6 / 3003 H-14
| 0.049 | 0.214 | 6061 T-6
8MM (.314) | 0.035 | 0.244 | 3003 H-14
| 0.0175 | 0.279 | 3003 H-14
11/32 (.344) | 0.016 | 0.312 | 3003 H-14
9MM (.354) | 0.035 | 0.284 | 3003 H-14
| 0.0175 | 0.319 | 3003 H-14
3/8 (.375) | 0.016 | 0.343 | 3003 H-14
| 0.035 | 0.305 | 6061 T-6 / 3003 H-14
| 0.049 | 0.277 | 6061 T-6
10MM (.393) | 0.035 | 0.323 | 3003 H-14
| 0.0175 | 0.358 | 3003 H-14
13/32 (.406) | 0.016 | 0.374 | 3003 H-14
11MM (.433) | 0.0175 | 0.398 | 3003 H-14
| Round Copper Tube |  |  |  | Copper Rod
Outside | Wall | Inside | Alloy | Outside | Wall | Inside | Alloy
3/64 ( .047) | 0.014 | 0.019 | 122 | 1/16 (.0625) |  |  | 110
1/16 (.0625) | 0.014 | 0.035 | 122 | 3/32 (.094) |  |  | 110
5/64 (.078) | 0.014 | 0.05 | 122 | 1/8 (.125) |  |  | 110
3/32 (.094) | 0.014 | 0.066 | 122
7/64 (.109) | 0.014 | 0.081 | 122
1/8 (.125) | 0.014 | 0.097 | 122
1/8 (.125) | 0.032 | 0.061 | 122
9/64 (.141) | 0.014 | 0.113 | 122
5/32 (.156) | 0.014 | 0.128 | 122
5/32 (.156) | 0.032 | 0.092 | 122
3/16 (.187) | 0.014 | 0.159 | 122
3/16 (.187) | 0.032 | 0.123 | 122
7/32 (.219) | 0.014 | 0.191 | 122
1/4 (.250) | 0.01 | 0.23 | 122
1/4 (.250) | 0.014 | 0.222 | 122
1/4 (.250) | 0.02 | 0.21 | 122

## Specifications
BRASS
Round Brass Tube: Alloy 260/272, 1/2 - 3/4 Hard, Seamless, Mill Finish (ASTM B135)
Round Brass Rod: Alloy 260, 1/4 Hard, Mill Finish (ASTM B134)
Brass Sheet & Strip: Alloy 260, 1/2 Hard, Mill Finish (ASTM B36)
ALUMINUM
Round Aluminum Tube: (0.014" and 0.016" walls) - Alloy 3003 - H14
Round Aluminum Tube: (0.035" and 0.049" walls) - Alloy 6061 - T6
​Round Aluminum Rod: (1/32" - 3/32") - Alloy 1100-O
Round Aluminum Rod: (1/8" - 1/2") - Alloy 6061
Aluminum Sheet: (0.016", 0.032", 0.064" thick) - Alloy 3003 H14
Aluminum Sheet: (0.064", 0.090", 0.125" thick 6" x 12") - Alloy 6061 T-6
COPPER
​Round Copper Tubing: Alloy 122, AD, Seamless, Mill Finish (ASTM B251)
​Copper Sheet: Alloy 110, 1/2 Hard (ASTM B152)
Copper Strip: Alloy 110, 1/2 Hard (ASTM B152)
​Round Copper Rod: Alloy 110, AD, Mill Finish (ASTM B249)
TIN COATED
​Tin Coated Sheet: (0.008" thick) - Electrolytic tin plate coated carbon steel (ASTM B545)
​Tin Coated Sheet: (0.013" thick) - Dull matte tin plate coated carbon steel (ASTM B545)
STAINLESS STEEL
​Round Stainless Steel Tube: (22 Gauge Wall) - Alloy 304/304L, Welded per ASTM A269 *NOT TELESCOPIC* Wall Range of .023" - .032"
​Round Stainless Steel Rod: (1/16", 3/32", 1/8") - Alloy 302
Round Stainless Steel Rod: (3/16" and up) - Alloy 303
​Stainless Steel Strip & Sheet - Alloy 430, 2BA finish clear PVC 1 side
PHOS. BRONZE
Phosphorus Bronze Sheet: Alloy 510, spring tempered
MUSIC WIRE
Music Wire - Spring tempered, phosphate coated, carbon steel wire (ASTM A228)
FOILS
Brass Foil: Alloy 260, Soft
Copper Foil: Alloy 110, Soft
Stainless Steel Foil: Alloy 304, Soft
Aluminum: Alloy 1100-O, Soft
Anodized Aluminum Color Foils: Alloy 1235-0, Soft (ASTM B479) - PTFE & PFOA Free, Animal Byproducts Free

## Tolerances
Length Tolerances |  |  | Diameter Tolerances
Under 1” +/-.005” |  |  | Round Brass Tube:
1”- 3” +/-.010” |  |  | Outside Diameter (O.D.) +/-.002”
3”- 5” +/-.015” |  |  | Inside Diameter (I.D.) +/-.002”
6”- 10” +/-.020”
10”- 24” +/-032” |  |  | Brass Rod Tolerances
25”- 36” +/-1/16” |  |  | Diameter +/-.002”
72” +/-½”
72” Aluminum Tube +1”- 0
Round Alum Tubing:
3003 Alloy
.014” Wall | .016” Wall | .022” Wall | .035” Wall
O.D. +/-.002” | O.D. +/-.003” | O.D. +/-.003” | O.D. +/-.003”
I.D. +.003”-.001” | Wall +/-.002” | Wall +/-.002” | Wall +/-.003”
6061 Alloy
.035” Wall | .049” Wall
O.D. +/-.003” | O.D. +/-.003”
Wall +/-.003” | Wall +/-.003”
Aluminum Rod Tolerances
Diameter +/-.008”
Strip Tolerances
Thickness: +/-.001”
Width: +/-.010”
Sheet Metal Tolerances
Thickness: +/-.001”
Width: +/-.032”